## Sheet1
| Step | Type | Mode | Value | Limit |  | End Type | operation | value | Report type | Value
|  | Rest |  |  |  |  | Step time | = | 1 hour | Step time | 10 min
[12 empty] | For A cell |  | For B cell
|  | Negative electrode - Grephite | [9 empty] | Cycle No | Timing Gap & Missing Data | Cycle No | Timing Gap & Missing Data
1 |  | Cycle 1 - 5 | Current |  |  |  | Voltage |  |  | Steptime | Total Time
[12 empty] | Cycle -7 | Date - 24/05/2013 to 19/05/2014 =359 days | Cycle -7 | Date - 24/05/2013 to 11/08/2014 =443 days
| 1 | Rest ( Only for Beginning Cycle) | 0 |  |  | Time Cutoff | 60 sec |  |  | 30 sec | 60 sec -
[12 empty] | Cycle -12 | Date - 26/05/2014 to 11/08/2014 =77 days
| 2 | DischargingCC | -1.399 |  |  | Voltage Cutoff | 2.8 V |  |  | 7 sec | vary
[12 empty] | Cycle -66 | Date - 30/08/2014 to 02/09/2014 =2 days | Cycle 61 | Date - 30/08/2014 to 02/09/2014 =2 days
| 3 | OCV1 | 0 |  |  | Time Cutoff | 10 min |  |  | 30 sec | 10 min
[12 empty] | Cycle -163 | Date - 20/09/2014 to 22/09/2014 =1 days | Cycle 158 | Date - 20/09/2014 to 22/09/2014 =1 days
| 4 | ChargingCC | 1.348 |  |  | Voltage cutoff | 4.35 V |  |  | 7 sec | vary almost 2 hour
[12 empty] | Cycle - 309 | Date - 18/10/2014 to 20/10/2014 = 1 day | Cycle - 304 | Date - 18/10/2014 to 20/10/2014 = 1 day
| 5 | CharghingCV | 0.049 |  |  | Current cutoff | 50 mA |  |  | 7 sec | vary
[12 empty] | Cycle -370 to 385 | Date - 28/10/2014 to 31/10/2014 , Missing Data | Cycle -365 to 380 | Date - 28/01/2014 to 31/10/2014 , Missing Data
| 6 | OCV2 | 0 |  |  | Time Cutoff | 10 min |  |  | 30 sec | 10 min
[12 empty] | Cycle 479 | Date - 17/11/2014 to 20/11/2014 = 2 day | Cycle 474 | Date - 17/11/2014 to 20/11/2014 = 2 day
| 7 | Loop 1 |  |  | Loop Count | 5
[12 empty] | Cycle 601 | Date - 13/12/2014 to 15/12/2014 = 1 day | Cycle 596 | Date - 13/12/2014 to 15/12/2014 = 1 day
| 8 | End
[12 empty] | Cycle 698 | Date - 31/12/2014 to 02/01/2015 = 1 day | Cycle 693 | Date - 31/12/2014 to 02/01/2015 = 1 day
2 |  | Cycle 6 | Current |  |  |  | Voltage |  |  | Steptime | Total Time |  | In between cycle we have time gap |  | In between cycle we have time gap
| 1 | Rest | 0 |  |  | Time Cutoff | 60 sec |  |  | 30 sec | 60 sec |  | between 02/01/2015 to 13/01/2015 = 11 days gap |  | between 02/01/2015 to 13/01/2015 = 11 days gap
| 2 | ChargingCC | 1.348 |  |  | Voltage cutoff | 4.35 V |  |  | 7 sec | vary almost 2 hour - 112 min | Cycle 795 - 799 | Date - 28/01/2015 to 31/01/2015 = 2 day | Cycle 790 | Date - 28/01/2015 to 31/01/2015 = 2 day
[13 empty] | Missing data |  | NO missing data
| 3 | CharghingCV | 0.049 |  |  | Current cutoff | 50 mA |  |  | 7 sec | vary
[12 empty] | Cycle 891 - 897 | Date - 11/02/2015 to 13/02/2015 = 1 day | Cycle 886 - 889 | Date - 12/02/2015 to 13/02/2015 = 1 day
| 5 | OCV1 | 0 |  |  | Time Cutoff | 60 sec |  |  | 60 sec | varyalmost 4 hour |  | Missing data |  | Missing data
| 6 | DischargingCC | -1.399 |  |  | Voltage Cutoff | 2.8 V |  |  | 7 sec | vary almost 2 hour - 112 min | Cycle 915 | Date - 15/02/2015 to 17/02/2015 = 1 day | Cycle 910 | Date - 15/02/2015 to 17/02/2015 = 1 day
| 7 | OCV2 | 0 |  |  | Time Cutoff | 60 sec |  |  | 60 sec | vary almost 4 hour | Cycle 1012 | Date - 04/03/2015 to 06/12/2015 = 1 day | Cycle 1007 | Date - 04/03/2015 to 06/12/2015 = 1 day
| 8 | Charching CC | 1.347 |  |  | Voltage cutoff | 4.35 V |  |  | 7 sec | 2 hour | Cycle 1113 | Date - 20/03/2015 to 23/03/2015 = 2 days | Cycle 1108 | Date - 20/03/2015 to 23/03/2015 = 2 days
| 9 | Charging CV | 0.049 |  |  | Current Cut off | 50 mA |  |  | 7 sec | vary( 1 Hour)
| 10 | OCV 3 | 0 |  |  | Time cutoff | 60 sec |  |  | 60 sec | vary 4 hour
[12 empty] | For C cell |  | For D cell
| 11 | DischargingCC | -0.559 |  |  | Voltage Cutoff | 2.8 V |  |  | 7 sec | vary almost 5 hour -
| 12 | OCV 4 | 0 |  |  | Time Cutoff | 60 sec |  |  | 60 sec | vary4 hour | Cycle -7 | Date - 24/05/2013 to 11/08/2014 =443 days | Cycle -7 | Date - 27/05/2013 to 11/08/2014 =440 days
| 13 | Loop-2 |  |  | Loop Count | 1
| 14 | End | [9 empty] | Cycle 61 | Date - 30/08/2014 to 02/09/2014 =2 days | Cycle 61 | Date - 30/08/2014 to 02/09/2014 =2 days
[12 empty] | Cycle 158 | Date - 20/09/2014 to 22/09/2014 =1 days | Cycle 158 | Date - 20/09/2014 to 22/09/2014 =1 days
3 |  | Cycle 7-10 | Current |  |  |  | Voltage |  |  | Steptime | Total Time | Cycle - 304 | Date - 18/10/2014 to 20/10/2014 = 1 day | Cycle - 304 | Date - 18/10/2014 to 20/10/2014 = 1 day
| 1 | OCV1 | 0 |  |  | Time Cutoff | 2 sec |  |  | 2 sec | 108 sec | Cycle -365 to 380 | Date - 28/01/2014 to 31/10/2014 , Missing Data | Cycle -365 to 380 | Date - 28/01/2014 to 31/10/2014 , Missing Data
| 2 | DischargingCC | -1.398 |  |  | Voltage Cutoff | 2.9 V |  |  | 90 sec | 57 min | Cycle 474 | Date - 17/11/2014 to 20/11/2014 = 2 day | Cycle 474 | Date - 17/11/2014 to 20/11/2014 = 2 day
| 3 | Charching CC | 1.399 |  |  | Voltage cutoff | 4.35 V |  |  | 90 sec | 1.6 hour | Cycle 596 | Date - 13/12/2014 to 15/12/2014 = 1 day | Cycle 596 | Date - 13/12/2014 to 15/12/2014 = 1 day
| 4 | OCV2 | 0 |  |  | Time Cutoff | 90 sec |  |  | 90 sec | 90 sec | Cycle 693 | Date - 31/12/2014 to 02/01/2015 = 1 day | Cycle 693 | Date - 31/12/2014 to 02/01/2015 = 1 day
[13 empty] | In between cycle we have time gap |  | In between cycle we have time gap
| 5 | Loop - 4 |  |  | Loop count | 4 | [6 empty] | between 02/01/2015 to 13/01/2015 = 11 days gap |  | between 02/01/2015 to 13/01/2015 = 11 days gap
[12 empty] | Cycle 790 | Date - 28/01/2015 to 31/01/2015 = 2 day | Cycle 790 | Date - 28/01/2015 to 31/01/2015 = 2 day
[13 empty] | NO missing data |  | NO missing data
[12 empty] | Cycle 886-890 | Date - 13/02/2015 | Cycle 886-888 | Date - 13/02/2015
4 |  | Cycle 11 | Current |  |  |  | Voltage |  |  | Steptime | Total Time |  | Missing data |  | Missing data
[12 empty] | Cycle 910 | Date - 15/02/2015 to 17/02/2015 = 1 day
| 1 | Rest | 0 |  |  | Time Cutoff | 300 sec |  |  | 300 sec | 4 hour | Cycle 1007 | Date - 04/03/2015 to 06/03/2015 = 1 day
| 2 | ChargingCC | 0.109 |  |  | Voltage Cutoff | 4.35 V |  |  | 90 sec | 4 hour (3.33) | Cycle 1108 | Date - 20/03/2015 to 23/03/2015 = 2 days | Cycle 1108 | Date - 20/03/2015 to 23/03/2015 = 2 days
| 3 | OCV1 | 0 |  |  | Time Cutoff | 300 sec |  |  | 300 sec | 4 hour
| 4 | DischargingCC | -0.111 |  |  | Voltage Cutoff | 2.9 V |  |  | 45 sec | vary almost (24 hour )
| 5 | OCV2 | 0 |  |  | Time Cutoff | 300 sec |  |  | 300 sec | 4 hour
[12 empty] | For E cell |  | For F cell
| 6 | DischargingCC | -0.111 |  |  | Voltage Cutoff | 2.9 V |  |  | 90 sec | vary almost (10 min )
| 7 | OCV3 | 0 |  |  | Time Cutoff | 300 sec |  |  | 300 sec | 4 hour | Cycle -7 | Date - 27/05/2013 to 11/08/2014 =440 days | Cycle -7 | Date - 27/05/2013 to 11/08/2014 =440 days
| 8 | CharghingCC | 0.11 |  |  | Voltage Cutoff | 4.35 V |  |  | 45 sec | vary(24 hour)
| 9 | OCV4 | 0 |  |  | Time Cutoff | 300 sec |  |  | 300 sec | 7.9 hour | Cycle 61 | Date - 30/08/2014 to 02/09/2014 =2 days | Cycle 61 | Date - 30/08/2014 to 02/09/2014 =2 days
| 10 | DischargingCC | -0.56 |  |  | Voltage Cutoff | 2.9 V |  |  | 9 sec | vary almost (5 hour ) | Cycle 158 | Date - 20/09/2014 to 22/09/2014 =1 days | Cycle 158 | Date - 20/09/2014 to 22/09/2014 =1 days
| 11 | OCV5 | 0 |  |  | Time Cutoff | 300 sec |  |  | 300 sec | 4 hour | Cycle - 304 | Date - 18/10/2014 to 20/10/2014 = 1 day
| 12 | DischargingCC | -0.11 |  |  | Voltage Cutoff | 2.9 V |  |  | 90 sec | vary almost (24 min ) | Cycle -365 to 379 | Date - 28/10/2014 to 31/10/2014 , Missing Data | Cycle -365 to 378 | Date - 28/10/2014 to 31/10/2014 , Missing Data
| 13 | OCV6 | 0 |  |  | Time Cutoff | 300 sec |  |  | 300 sec | 4 hour |  |  | Cycle 474 | Date - 17/11/2014 to 20/11/2014 = 2 day
| 14 | CharghingCC | 0.55 |  |  | Voltage Cutoff | 4.35 V |  |  | 9 sec | vary(4.68 hour) | Cycle 586 | Date - 13/12/2014 to 15/12/2014 = 1 day | Cycle 596 | Date - 12/12/2014 to 14/12/2014 = 3 day
| 15 | OCV7 | 0 |  |  | Time Cutoff | 300 sec |  |  | 300 sec | 4 hour | Cycle 683 | Date - 31/12/2014 to 02/01/2015 = 1 day | Cycle 676 | Date - 02/01/2015 to 13/01/2015 = 11 day
In between cycle we have time gap
| 16 | DischargingCC | -2.79 |  |  | Voltage Cutoff | 2.9 V |  |  | 2 sec | vary almost (54 min ) |  | between 02/01/2015 to 13/01/2015 = 11 days gap
| 17 | OCV8 | 0 |  |  | Time Cutoff | 300 sec |  |  | 300 sec | 4 hour | Cycle 780-793 | Date - 28/01/2015 to 31/01/2015 = 2 day
missing data
| 18 | DischargingCC | -0.11 |  |  | Voltage Cutoff | 2.9 V |  |  | 90 sec | vary almost (43 min )
[12 empty] | Cycle 888-906 | Date - 13/02/2015
| 19 | OCV9 | 0 |  |  | Time Cutoff | 300 sec |  |  | 300 sec | 4 hour |  | Missing data
| 20 | CharghingCC | 2.8 |  |  | Voltage Cutoff | 4.35 V |  |  | 2 sec | vary(45 min)
| 21 | OCV10 | 0 |  |  | Time Cutoff | 300 sec |  |  | 300 sec | 4 hour | Cycle 1033 | Date - 04/03/2015 to 06/03/2015 = 1 day | Cycle 1002 | Date - 04/03/2015 to 06/03/2015 = 1 day
| 22 | CharghingCC | 0.1 |  |  | Voltage Cutoff | 4.35 V |  |  | 90 sec | vary(6 hour ) | Cycle 1134 | Date - 21/03/2015 to 23/03/2015 = 1 days | Cycle 1003 | Date - 21/03/2015 to 23/03/2015 = 1 days
| 23 | OCV11 | 0 |  |  | Time Cutoff | 300 sec |  |  | 300 sec | 4 hour
| 23 | DischargingCC | -1.39 |  |  | Voltage Cutoff | 3.7 V |  |  | 90 sec | vary almost (1 hour )
| 24 | Loop -3 |  |  | Loop Count -1
[12 empty] | For G cell |  | For J cell
| 25 | End
[12 empty] | Cycle -7 | Date - 27/05/2013 to 11/08/2014 =440 days | Cycle -7 | Date - 27/05/2013 to 11/08/2014 =440 days
5 |  | Cycle 12 to 15 | Current |  |  |  | Voltage |  |  | Steptime | Total Time
[12 empty] | Cycle 61 | Date - 30/08/2014 to 02/09/2014 =2 days | Cycle 61 | Date - 30/08/2014 to 02/09/2014 =2 days
| 1 | OCV1 | 0 |  |  | Time Cutoff | 2 sec |  |  | 2 sec | 18 sec
[12 empty] | Cycle 158 | Date - 20/09/2014 to 22/09/2014 =1 days | Cycle 158 | Date - 20/09/2014 to 22/09/2014 =1 days
| 2 | DischargingCC | -1.4 |  |  | Voltage Cutoff | 2.99 V |  |  | 90 sec | vary almost (1 hour )
[14 empty] | Cycle - 304 | Date - 18/10/2014 to 20/10/2014 = 1 day
| 3 | CharghingCC | 1.4 |  |  | Voltage Cutoff | 4.35 V |  |  | 90 sec | vary(1.6 hour )
[12 empty] | Cycle -366 to 380 | Date - 28/10/2014 to 31/10/2014 , Missing Data | Cycle -365 to 379 | Date - 28/01/2014 to 31/10/2014 , Missing Data
| 4 | OCV2 | 0 |  |  | Time Cutoff | 600 sec |  |  | 600 sec | 2.8 hour
[12 empty] | Cycle 474 | Date - 17/11/2014 to 20/11/2014 = 2 day | Cycle 474 | Date - 17/11/2014 to 20/11/2014 = 2 day
| 5 | Loop - 4 | For loop 12 to 15 |  | Loop count 4
[12 empty] | Cycle 596 | Date - 13/12/2014 to 15/12/2014 = 1 day | Cycle 596 | Date - 13/12/2014 to 15/12/2014 = 1 day
| 6 | End
[12 empty] | Cycle 693 | Date - 02/01/2015 to 13/01/2015 = 11 day | Cycle 669 | Date - 31/12/2014 to 02/01/2015 = 1 day
In between cycle we have time gap
between 02/01/2015 to 13/01/2015 = 11 days gap
|  | Cycle 13 | Current |  |  |  | Voltage |  |  | Steptime | Total Time | Cycle 790 | Date - 28/01/2015 to 31/01/2015 = 2 day
NO missing data
| 1 | DischargingCC | -1.4 |  |  | Voltage Cutoff | 2.99 V |  |  | 90 sec | vary almost (1.6 hour )
[12 empty] | Cycle 886-889 | Date - 13/02/2015 | Cycle 877 | Date - 13/02/2015
| 2 | CharghingCC | 1.4 |  |  | Voltage Cutoff | 4.35 V |  |  | 90 sec | vary(1.6 hour ) |  | Missing data |  | Missing data
[12 empty] | Cycle 910 | Date - 15/02/2015 to 17/02/2015 = 1 day
|  | Cycle 14 | Current |  |  |  | Voltage |  |  | Steptime | Total Time | Cycle 1007 | Date - 04/03/2015 to 06/03/2015 = 1 day | Cycle 1004 | Date - 04/03/2015 to 05/03/2015 = 1 day
| 1 | DischargingCC | -1.4 |  |  | Voltage Cutoff | 2.99 V |  |  | 90 sec | vary almost (1.6 hour ) | Cycle 1108 | Date - 20/03/2015 to 23/03/2015 = 2 days | Cycle 1105 | Date - 21/03/2015 to 23/03/2015 = 1 day
| 2 | CharghingCC | 1.4 |  |  | Voltage Cutoff | 4.35 V |  |  | 90 sec | vary(1.6 hour )
|  | Cycle 15 | [9 empty] | For I cell |  | For N cell
| 1 | DischargingCC | -1.4 |  |  | Voltage Cutoff | 2.99 V |  |  | 90 sec | vary almost (1.6 hour )
[12 empty] | Cycle -7 | Date - 27/05/2013 to 11/08/2014 =440 days | Cycle -7 | Date - 27/05/2013 to 11/08/2014 =440 days
| 2 | CharghingCC | 1.4 |  |  | Voltage Cutoff | 4.35 V |  |  | 90 sec | vary(1.6 hour )
[12 empty] | Cycle 61 | Date - 30/08/2014 to 02/09/2014 =2 days | Cycle 61 | Date - 30/08/2014 to 02/09/2014 =2 days
[12 empty] | Cycle 158 | Date - 20/09/2014 to 22/09/2014 =1 days | Cycle 158 | Date - 20/09/2014 to 22/09/2014 =1 days
6 |  | Cycle 16
[12 empty] | Cycle - 304 | Date - 18/10/2014 to 20/10/2014 = 1 day | Cycle - 304 | Date - 18/10/2014 to 20/10/2014 = 1 day
| 1 | OCV1 | 0 |  |  | Time Cutoff | 300 sec |  |  | 300 sec | 4 hour
[12 empty] | Cycle -365 to 380 | Date - 28/10/2014 to 31/10/2014 , Missing Data | Cycle -365 to 379 | Date - 28/101/2014 to 31/10/2014 , Missing Data
| 2 | CharghingCC | 0.105 |  |  | Voltage Cutoff | 4.35 V |  |  | 90 sec | vary(3 hour )
[12 empty] | Cycle 474 | Date - 17/11/2014 to 20/11/2014 = 2 day | Cycle 474 | Date - 17/11/2014 to 20/11/2014 = 2 day
| 3 | OCV2 | 0 |  |  | Time Cutoff | 600 sec |  |  | 300 sec | 4 hour
[12 empty] | Cycle 596 | Date - 13/12/2014 to 15/12/2014 = 1 day | Cycle 596 | Date - 13/12/2014 to 15/12/2014 = 1 day
| 4 | DischargingCC | -0.116 |  |  | Voltage Cutoff | 2.99 V |  |  | 45 sec | vary almost (25 hour )
[12 empty] | Cycle 693 | Date - 31/12/2014 to 02/01/2015 = 1 day | Cycle 693 | Date - 31/12/2014 to 02/01/2015 = 1 day
| 5 | OCV3 | 0 |  |  | Time Cutoff | 300 sec |  |  | 300 sec | 4 hour |  | In between cycle we have time gap |  | In between cycle we have time gap
[13 empty] | between 02/01/2015 to 13/01/2015 = 11 days gap |  | between 02/01/2015 to 13/01/2015 = 11 days gap
| 6 | DischargingCC | -0.116 |  |  | Voltage Cutoff | 2.99 V |  |  | 90 sec | vary almost (13 min )
[12 empty] | Cycle 790 | Date - 28/01/2015 to 31/01/2015 = 2 day | Cycle 790 | Date - 28/01/2015 to 31/01/2015 = 2 day
| 7 | OCV4 | 0 |  |  | Time Cutoff | 300 sec |  |  | 300 sec | 4 hour |  | NO missing data |  | NO missing data
| 8 | CharghingCC | 0.105 |  |  | Voltage Cutoff | 4.35 V |  |  | 45 sec | vary(24.10 hour ) | Cycle 886-890 | Date - 13/02/2015 | Cycle 886-889 | Date - 13/02/2015
[13 empty] | Missing data |  | Missing data
| 9 | OCV5 | 0 |  |  | Time Cutoff | 300 sec |  |  | 300 sec | 4 hour
[12 empty] | Cycle 910 | Date - 15/02/2015 to 17/02/2015 = 1 day
| 10 | CharghingCC | 0.105 |  |  | Voltage Cutoff | 4.35 V |  |  | 90 sec | vary(12.6 min )
[12 empty] | Cycle 1007 | Date - 04/03/2015 to 05/03/2015 = 1 day | Cycle 1007 | Date - 04/03/2015 to 05/03/2015 = 1 day
| 11 | OCV6 | 0 |  |  | Time Cutoff | 300 sec |  |  | 300 sec | 4 hour
[12 empty] | Cycle 1108 | Date - 20/03/2015 to 23/03/2015 = 2 days | Cycle 1108 | Date - 21/03/2015 to 23/03/2015 = 1 days
| 12 | DischargingCC | -0.565 |  |  | Voltage Cutoff | 2.99 V |  |  | 9 sec | vary almost (4.9 hour )
| 13 | OCV7 | 0 |  |  | Time Cutoff | 300 sec |  |  | 300 sec | 4 hour
| 14 | DischargingCC | -0.116 |  |  | Voltage Cutoff | 2.99 V |  |  | 90 sec | vary almost (24 min )
[12 empty] | For O cell |  | For P cell
| 15 | OCV8 | 0 |  |  | Time Cutoff | 300 sec |  |  | 300 sec | 4 hour
| 16 | CharghingCC | 0.557 |  |  | Voltage Cutoff | 4.35 V |  |  | 9 sec | vary(5 hour ) | Cycle -7 | Date - 27/05/2013 to 11/08/2014 =440 days | Cycle -7 | Date - 27/05/2013 to 11/08/2014 =440 days
| 17 | OCV9 | 0 |  |  | Time Cutoff | 300 sec |  |  | 300 sec | 4 hour
| 18 | CharghingCC | 0.104 |  |  | Voltage Cutoff | 4.35 V |  |  | 90 sec | vary(1.19 hour ) | Cycle 61 | Date - 30/08/2014 to 02/09/2014 =2 days | Cycle 61 | Date - 30/08/2014 to 02/09/2014 =2 days
| 19 | OCV10 | 0 |  |  | Time Cutoff | 300 sec |  |  | 300 sec | 4 hour | Cycle 158 | Date - 20/09/2014 to 22/09/2014 =1 days | Cycle 158 | Date - 20/09/2014 to 22/09/2014 =1 days
| 20 | DischargingCC | -2.8 |  |  | Voltage Cutoff | 2.99 V |  |  | 2 sec | vary almost (1 hour )
| 21 | OCV11 | 0 |  |  | Time Cutoff | 300 sec |  |  | 300 sec | 4 hour | Cycle -365 to 379 | Date - 28/10/2014 to 31/10/2014 , Missing Data | Cycle -365 to 380 | Date - 28/10/2014 to 31/10/2014 , Missing Data
| 22 | DischargingCC | -0.116 |  |  | Voltage Cutoff | 2.99 V |  |  | 90 sec | vary almost (48 min ) | Cycle 474 | Date - 17/11/2014 to 20/11/2014 = 2 day | Cycle 474 | Date - 17/11/2014 to 20/11/2014 = 2 day
| 23 | OCV12 | 0 |  |  | Time Cutoff | 300 sec |  |  | 300 sec | 4 hour | Cycle 596 | Date - 13/12/2014 to 15/12/2014 = 1 day | Cycle 596 | Date - 13/12/2014 to 15/12/2014 = 1 day
| 24 | CharghingCC | 2.8 |  |  | Voltage Cutoff | 4.35 V |  |  | 2 sec | vary almost (50 min ) | Cycle 693 | Date - 31/12/2014 to 02/01/2015 = 1 day | Cycle 693 | Date- 02/01/2015 to 13/01/2015 = 11 days gap
In between cycle we have time gap
| 25 | OCV13 | 0 |  |  | Time Cutoff | 300 sec |  |  | 300 sec | 4 hour |  | between 02/01/2015 to 13/01/2015 = 11 days gap
| 26 | CharghingCC | 0.104 |  |  | Voltage Cutoff | 4.35 V |  |  | 90 sec | vary almost ( 5.58 = 6 hour ) | Cycle 790 | Date - 28/01/2015 to 31/01/2015 = 2 day | Cycle 790 | Date - 28/01/2015 to 31/01/2015 = 2 day
[13 empty] | NO missing data |  | NO missing data
| 27 | OCV14 | 0 |  |  | Time Cutoff | 300 sec |  |  | 300 sec | 4 hour
[12 empty] | Cycle 885-886 | Date - 13/02/2015 | Cycle 886-887 | Date - 13/02/2015
| 28 | DischargingCC | -1.4 |  |  | Voltage Cutoff | 3.6 V |  |  | 90 sec | vary almost (1 hour ) |  | Missing data |  | Missing data
| 29 | Loop -5 |  |  | Loop Count - 1
[14 empty] | Cycle 1007 | Date - 04/03/2015 to 05/03/2015 = 1 day
[12 empty] | Cycle 1108 | Date - 21/03/2015 to 23/03/2015 = 1 days | Cycle 1108 | Date - 21/03/2015 to 23/03/2015 = 1 days
7 |  | Cycle 17 - 38
| 1 | OCV1 | 0 |  |  | Time Cutoff | 2 sec |  |  | 2 sec | 10 sec
| 2 | CharghingCC | 1.34 |  |  | Voltage cutoff | 4.3 V |  |  | 2 sec | vary almost ( 50 min )
[12 empty] | For S cell |  | For T cell
| 3 | CharghingCV | 0.049 |  |  | Current cutoff | 50 mA |  |  | 7 sec | vary(52 min) | Cycle No | Timing Gap & Missing Data | Cycle No | Timing Gap & Missing Data
| 4 | DischargingCC | -4.198 |  |  | Voltage Cutoff | 2.99 V |  |  | 2 sec | vary almost (37 min ) | Cycle -7 | Date - 27/05/2013 to 11/08/2014 =440 days | Cycle -7 | Date - 27/05/2013 to 17/09/2013 =112 days
| 5 | OCV2 | 0 |  |  | Time Cutoff | 2 sec |  |  | 2 sec | vary almost ( 37 min ) |  |  | Cycle - 8 | Date -26/09/2013 to 11/08/2014 =318 days
| 6 | Loop - 6 |  |  | Loop Count - 21 | [6 empty] | Cycle -61 | Date - 30/08/2014 to 02/09/2014 =2 days | Cycle -62 | Date - 30/08/2014 to 02/09/2014 =2 days
|  | Cycle 39 | [9 empty] | Cycle -158 | Date - 20/09/2014 to 22/09/2014 =1 days | Cycle -159 | Date - 20/09/2014 to 22/09/2014 =1 days
8
| 1 | CharghingCC | 1.34 |  |  | Voltage cutoff | 4.3 V |  |  | 7 sec | vary almost ( 1.6 hour ) | Cycle - 304 | Date - 18/10/2014 to 20/10/2014 = 1 day | Cycle - 305 | Date - 18/10/2014 to 20/10/2014 = 1 day
| 2 | CharghingCV | 0.049 |  |  | Current cutoff | 50 mA |  |  | 7 sec | vary(52 min) | Cycle -365 to 379 | Date - 28/10/2014 to 31/10/2014 , Missing Data | Cycle -367 to 382 | Date - 31/10/2014 to 02/10/2014 , Missing Data
| 3 | DischargingCC | -4.198 |  |  | Voltage Cutoff | 2.99 V |  |  | 2 sec | vary almost (37 min ) | Cycle 474 | Date - 17/11/2014 to 20/11/2014 = 2 day | Cycle 475 | Date - 17/11/2014 to 20/11/2014 = 2 day
| 4 | OCV1 | 0 |  |  | Time Cutoff | 300 sec |  |  | 300 sec | 300 sec | Cycle 596 | Date - 13/12/2014 to 15/12/2014 = 1 day | Cycle 597 | Date - 13/12/2014 to 15/12/2014 = 1 day
[12 empty] | Cycle 693 | Date - 31/12/2014 to 02/01/2015 = 1 day | Cycle 696 | Date - 31/12/2014 to 02/01/2015 = 1 day
9 |  | Cycle 40 | [10 empty] | In between cycle we have time gap |  | In between cycle we have time gap
[13 empty] | between 02/01/2015 to 13/01/2015 = 11 days gap |  | between 02/01/2015 to 13/01/2015 = 11 days gap
| 1 | OCV1 | 0 |  |  | Time Cutoff | 300 sec |  |  | 300 sec | 3.9 hour
[12 empty] | Cycle 790 | Date - 28/01/2015 to 31/01/2015 = 2 day | Cycle 793-806 | Date - 28/01/2015 to 31/01/2015 = 2 day
| 2 | CharghingCC | 1.34 |  |  | Voltage cutoff | 4.3 V |  |  | 7 sec | vary almost ( 1.6 hour ) |  | Missing data |  | Missing data
| 3 | CharghingCV | 0.049 |  |  | Current cutoff | 50 mA |  |  | 7 sec | vary(58 min) | Cycle 886 | Date - 13/02/2015 | Cycle 889-894 | Date -10/02/2015 to 13/02/2015 = 2 day
[13 empty] | Missing data |  | Missing data
| 4 | OCV2 | 0 |  |  | Time Cutoff | 300 sec |  |  | 300 sec | 3.9 hour
[14 empty] | Cycle 914 | Date -16/02/2015
| 5 | DischargingCC | -4.198 |  |  | Voltage Cutoff | 2.99 V |  |  | 2 sec | vary almost (52 min )
[12 empty] | Cycle 1013 | Date - 03/03/2015 to 06/03/2015 = 3 day | Cycle 1011 | Date - 03/03/2015 to 06/03/2015 = 3 day
| 6 | OCV3 | 0 |  |  | Time Cutoff | 300 sec |  |  | 300 sec | 3.9 hour | Cycle 1112 | Date - 21/03/2015 - Missing Data
[12 empty] | Cycle 1114 | Date - 21/03/2015 to 23/03/2015 = 2 days | Cycle 1112 | Date - 21/03/2015 to 23/03/2015 = 2 days
10 |  | Cycle 41 - 112
| 1 | OCV1 | 0 |  |  | Time Cutoff | 2 sec |  |  | 2 sec | 10 sec
| 2 | CharghingCC | 1.34 |  |  | Voltage cutoff | 4.3 V |  |  | 2 sec | vary almost ( 1.67 hour )
| 3 | CharghingCV | 0.049 |  |  | Current cutoff | 50 mA |  |  | 7 sec | vary(52 min)
| 4 | DischargingCC | -4.198 |  |  | Voltage Cutoff | 2.99 V |  |  | 2 sec | vary almost (37 min )
| 5 | OCV2 | 0 |  |  | Time Cutoff | 2 sec |  |  | 2 sec | vary almost ( 37 min )
| 6 | Loop |  |  | Loop count = 71
11 |  | Cycle 113
| 1 | OCV1 | 0 |  |  | Time Cutoff | 300 sec |  |  | 300 sec | 3.9 hour
| 2 | CharghingCC | 1.34 |  |  | Voltage cutoff | 4.3 V |  |  | 7 sec | vary almost ( 1.6 hour )
| 3 | CharghingCV | 0.049 |  |  | Current cutoff | 50 mA |  |  | 7 sec | vary(58 min)
| 4 | OCV2 | 0 |  |  | Time Cutoff | 300 sec |  |  | 300 sec | 3.9 hour
| 5 | DischargingCC | -4.198 |  |  | Voltage Cutoff | 2.99 V |  |  | 2 sec | vary almost (52 min )
| 6 | OCV3 | 0 |  |  | Time Cutoff | 300 sec |  |  | 300 sec | 3.9 hour
12 |  | Cycle 114
| 1 | OCV1 | 0 |  |  | Time Cutoff | 6 sec |  |  | 6 sec | 2.5 min
| 2 | DischargingCC | -0.117 |  |  | Voltage Cutoff | 2.99 V |  |  | 90 sec | vary almost (1.6 hour )
| 3 | OCV2 | 0 |  |  | Time Cutoff | 300 sec |  |  | 300 sec | 3.9 hour
| 4 | CharghingCC | 0.105 |  |  | Voltage cutoff | 4.3 V |  |  | 30 sec | vary almost ( 23 hour )
| 5 | OCV3 | 0 |  |  | Time Cutoff | 300 sec |  |  | 300 sec | 3.9 hour
| 6 | DischargingCC | -0.117 |  |  | Voltage Cutoff | 2.99 V |  |  | 30 sec | vary almost ( 24 hour )
| 7 | OCV4 | 0 |  |  | Time Cutoff | 300 sec |  |  | 300 sec | 3.9 hour
13 |  | Cycle 115-209
| 1 | OCV1 | 0 |  |  | Time Cutoff | 2 sec |  |  | 2 sec | 10 sec
| 2 | CharghingCC | 1.34 |  |  | Voltage cutoff | 4.3 V |  |  | 36 sec | vary almost ( 1.69 hour )
| 3 | CharghingCV | 0.049 |  |  | Current cutoff | 50 mA |  |  | 36 sec | vary(55 min)
| 4 | DischargingCC | -4.198 |  |  | Voltage Cutoff | 2.99 V |  |  | 12 sec | vary almost (37 min )
| 5 | OCV2 | 0 |  |  | Time Cutoff | 2 sec |  |  | 2 sec | 2 sec
| 6 | Loop - |  |  | Loop count = 71
14 |  | Cycle 210
| 1 | OCV1 | 0 |  |  | Time Cutoff | 300 sec |  |  | 300 sec | 4 hour
| 2 | CharghingCC | 1.34 |  |  | Voltage cutoff | 4.3 V |  |  | 7 sec | vary almost ( 1.45 hour )
| 3 | CharghingCV | 0.049 |  |  | Current cutoff | 50 mA |  |  | 7 sec | vary(55 min)
| 4 | OCV2 | 0 |  |  | Time Cutoff | 300 sec |  |  | 300 sec | 4 hour
| 5 | DischargingCC | -4.198 |  |  | Voltage Cutoff | 2.99 V |  |  | 2 sec | vary almost (54 min )
| 6 | OCV3 | 0 |  |  | Time Cutoff | 300 sec |  |  | 300 sec | 4 hour
15 |  | Cycle 211
| 1 | OCV1 | 0 |  |  | Time Cutoff | 6 sec |  |  | 6 sec | 2.5 min
| 2 | DischargingCC | -0.117 |  |  | Voltage Cutoff | 2.99 V |  |  | 90 sec | vary almost (2.2 hour )
| 3 | OCV2 | 0 |  |  | Time Cutoff | 300 sec |  |  | 300 sec | 3.9 hour
| 4 | CharghingCC | 0.105 |  |  | Voltage cutoff | 4.3 V |  |  | 30 sec | vary almost ( 23 hour )
| 5 | OCV3 | 0 |  |  | Time Cutoff | 300 sec |  |  | 300 sec | 3.9 hour
| 6 | DischargingCC | -0.117 |  |  | Voltage Cutoff | 2.99 V |  |  | 30 sec | vary almost ( 24 hour )
| 7 | OCV4 | 0 |  |  | Time Cutoff | 300 sec |  |  | 300 sec | 3.9 hour
16 |  | Cycle 212-598
| 1 | OCV1 | 0 |  |  | Time Cutoff | 2 sec |  |  | 2 sec | 10 sec
| 2 | CharghingCC | 1.34 |  |  | Voltage cutoff | 4.3 V |  |  | 36 sec | vary almost ( 1.69 hour )
| 3 | CharghingCV | 0.049 |  |  | Current cutoff | 50 mA |  |  | 36 sec | vary(55 min)
| 4 | DischargingCC | -4.198 |  |  | Voltage Cutoff | 2.99 V |  |  | 12 sec | vary almost (37 min )
| 5 | OCV2 | 0 |  |  | Time Cutoff | 2 sec |  |  | 2 sec | 2 sec
| 6 | Loop - |  |  | Loop count = 386
17 |  | Cycle 599
| 1 | OCV1 | 0 |  |  | Time Cutoff | 300 sec |  |  | 300 sec | 4 hour
| 2 | CharghingCC | 1.34 |  |  | Voltage cutoff | 4.3 V |  |  | 7 sec | vary almost ( 1.04 hour )
| 3 | CharghingCV | 0.049 |  |  | Current cutoff | 50 mA |  |  | 7 sec | vary(1.38 hour)
| 4 | OCV2 | 0 |  |  | Time Cutoff | 300 sec |  |  | 300 sec | 4 hour
| 5 | DischargingCC | -4.198 |  |  | Voltage Cutoff | 2.99 V |  |  | 2 sec | vary almost (30 min )
| 6 | OCV3 | 0 |  |  | Time Cutoff | 300 sec |  |  | 300 sec | 4 hour
18 |  | Cycle 600
| 1 | OCV1 | 0 |  |  | Time Cutoff | 6 sec |  |  | 6 sec | 2.5 min
| 2 | DischargingCC | -0.117 |  |  | Voltage Cutoff | 2.99 V |  |  | 90 sec | vary almost (4.45 hour )
| 3 | OCV2 | 0 |  |  | Time Cutoff | 300 sec |  |  | 300 sec | 3.9 hour
| 4 | CharghingCC | 0.105 |  |  | Voltage cutoff | 4.3 V |  |  | 30 sec | vary almost ( 19.85 hour )
| 5 | OCV3 | 0 |  |  | Time Cutoff | 300 sec |  |  | 300 sec | 3.9 hour
| 6 | DischargingCC | -0.117 |  |  | Voltage Cutoff | 2.99 V |  |  | 30 sec | vary almost ( 20.88 hour )
| 7 | OCV4 | 0 |  |  | Time Cutoff | 300 sec |  |  | 300 sec | 3.9 hour
19 |  | cycle 601 - 792
| 1 | OCV1 | 0 |  |  | Time Cutoff | 2 sec |  |  | 2 sec | 10 sec
| 2 | CharghingCC | 1.34 |  |  | Voltage cutoff | 4.3 V |  |  | 36 sec | vary almost ( 1.29 hour )
| 3 | CharghingCV | 0.049 |  |  | Current cutoff | 50 mA |  |  | 36 sec | vary(1.61 hour)
| 4 | DischargingCC | -4.198 |  |  | Voltage Cutoff | 2.99 V |  |  | 12 sec | vary almost (26 min )
| 5 | OCV2 | 0 |  |  | Time Cutoff | 2 sec |  |  | 2 sec | 2 sec
| 6 | Loop - |  |  | Loop count = 191
20 |  | Cycle 793
| 1 | OCV1 | 0 |  |  | Time Cutoff | 300 sec |  |  | 300 sec | 3.9 hour
| 2 | CharghingCC | 1.34 |  |  | Voltage cutoff | 4.3 V |  |  | 7 sec | vary almost ( 37 min )
| 3 | CharghingCV | 0.049 |  |  | Current cutoff | 50 mA |  |  | 7 sec | vary(1.5 hour)
| 4 | OCV2 | 0 |  |  | Time Cutoff | 300 sec |  |  | 300 sec | 3.9 hour
| 5 | DischargingCC | -4.198 |  |  | Voltage Cutoff | 2.99 V |  |  | 2 sec | vary almost (25 min )
| 6 | OCV3 | 0 |  |  | Time Cutoff | 300 sec |  |  | 300 sec | 3.9 hour
21 |  | Cycle 794
| 1 | OCV1 | 0 |  |  | Time Cutoff | 6 sec |  |  | 6 sec | 2.5 min
| 2 | DischargingCC | -0.117 |  |  | Voltage Cutoff | 2.99 V |  |  | 90 sec | vary almost (7 hour )
| 3 | OCV2 | 0 |  |  | Time Cutoff | 300 sec |  |  | 300 sec | 3.9 hour
| 4 | CharghingCC | 0.105 |  |  | Voltage cutoff | 4.3 V |  |  | 30 sec | vary almost ( 18.80 hour )
| 5 | OCV3 | 0 |  |  | Time Cutoff | 300 sec |  |  | 300 sec | 3.9 hour
| 6 | DischargingCC | -0.117 |  |  | Voltage Cutoff | 2.99 V |  |  | 30 sec | vary almost ( 19.78 hour )
| 7 | OCV4 | 0 |  |  | Time Cutoff | 300 sec |  |  | 300 sec | 3.9 hour
22 |  | We have missed Data from 795-799
23 |  | Cycle 800-1111
| 1 | OCV1 | 0 |  |  | Time Cutoff | 2 sec |  |  | 2 sec | 10 sec
| 2 | CharghingCC | 1.34 |  |  | Voltage cutoff | 4.3 V |  |  | 36 sec | vary almost ( 1.13 hour )
| 3 | CharghingCV | 0.049 |  |  | Current cutoff | 50 mA |  |  | 36 sec | vary(2.08 hour)
| 4 | DischargingCC | -4.198 |  |  | Voltage Cutoff | 2.99 V |  |  | 12 sec | vary almost (20.45 min )
| 5 | OCV2 | 0 |  |  | Time Cutoff | 2 sec |  |  | 2 sec | 2 sec
| 6 | Loop - |  |  | Loop count = 311
24 |  | Cycle 1112
| 1 | OCV1 | 0 |  |  | Time Cutoff | 300 sec |  |  | 300 sec | 3.9 hour
| 2 | CharghingCC | 1.34 |  |  | Voltage cutoff | 4.3 V |  |  | 7 sec | vary almost ( 25 min )
| 3 | CharghingCV | 0.049 |  |  | Current cutoff | 50 mA |  |  | 7 sec | vary(1.8 hour)
| 4 | OCV2 | 0 |  |  | Time Cutoff | 300 sec |  |  | 300 sec | 3.9 hour
| 5 | DischargingCC | -4.198 |  |  | Voltage Cutoff | 2.99 V |  |  | 2 sec | vary almost (20 min )
| 6 | OCV3 | 0 |  |  | Time Cutoff | 300 sec |  |  | 300 sec | 3.9 hour
25 |  | Cycle 1113
| 1 | OCV1 | 0 |  |  | Time Cutoff | 6 sec |  |  | 6 sec | 2.5 min
| 2 | DischargingCC | -0.117 |  |  | Voltage Cutoff | 2.99 V |  |  | 90 sec | vary almost (9.2 hour )
| 3 | OCV2 | 0 |  |  | Time Cutoff | 300 sec |  |  | 300 sec | 3.9 hour
| 4 | CharghingCC | 0.106 |  |  | Voltage cutoff | 4.3 V |  |  | 30 sec | vary almost ( 17.60 hour )
| 5 | OCV3 | 0 |  |  | Time Cutoff | 300 sec |  |  | 300 sec | 3.9 hour
| 6 | DischargingCC | -0.117 |  |  | Voltage Cutoff | 2.99 V |  |  | 30 sec | vary almost (18.5 hour )
| 7 | OCV4 | 0 |  |  | Time Cutoff | 2 sec |  |  | 2 sec | 3.9 hour
| 8 | CharghingCC | 1.4 |  |  | Voltage cutoff | 4.3 V |  |  | 90 sec | vary almost ( 58 min )
| 9 | OCV 5 | 0 |  |  | Time Cutoff | 300 sec |  |  | 300 sec | 3.9 hour
| 10 | CharghingCC | 0.105 |  |  | Voltage cutoff | 4.3 V |  |  | 90 sec | vary almost ( 6.3 hour )
| 11 | OCV 6 | 0 |  |  | Time Cutoff | 300 sec |  |  | 300 sec | 3.9 hour
| 12 | DischargingCC | -0.117 |  |  | Voltage Cutoff | 2.99 V |  |  | 45 sec | vary almost (18.5 hour )
| 13 | OCV 7 | 0 |  |  | Time Cutoff | 300 sec |  |  | 300 sec | 3.9 hour
| 14 | DischargingCC | -0.117 |  |  | Voltage Cutoff | 2.99 V |  |  | 90 sec | vary almost (19.6 min )
| 15 | OCV 8 | 0 |  |  | Time Cutoff | 300 sec |  |  | 300 sec | 3.9 hour
| 16 | CharghingCC | 0.105 |  |  | Voltage cutoff | 4.3 V |  |  | 45 sec | vary almost ( 17.98 hour )
| 17 | OCV 9 | 0 |  |  | Time Cutoff | 300 sec |  |  | 300 sec | 3.9 hour
| 18 | CharghingCC | 0.105 |  |  | Voltage cutoff | 4.3 V |  |  | 90 sec | vary almost ( 30 min )
| 19 | OCV 10 | 0 |  |  | Time Cutoff | 300 sec |  |  | 300 sec | 3.9 hour
| 20 | DischargingCC | -0.565 |  |  | Voltage Cutoff | 2.99 V |  |  | 9 sec | vary almost (3.49 hour )
| 21 | OCV 11 | 0 |  |  | Time Cutoff | 300 sec |  |  | 300 sec | 3.9 hour
| 22 | DischargingCC | -0.117 |  |  | Voltage Cutoff | 2.99 V |  |  | 90 sec | vary almost (1.6 hour )
| 23 | OCV 12 | 0 |  |  | Time Cutoff | 300 sec |  |  | 300 sec | 3.9 hour
| 24 | CharghingCC | 0.557 |  |  | Voltage cutoff | 4.3 V |  |  | 9 sec | vary almost ( 3.1 hour )
| 25 | OCV 13 | 0 |  |  | Time Cutoff | 300 sec |  |  | 300 sec | 3.9 hour
| 26 | CharghingCC | 0.105 |  |  | Voltage cutoff | 4.3 V |  |  | 90 sec | vary almost ( 2.8 hour )
| 27 | OCV 14 | 0 |  |  | Time Cutoff | 300 sec |  |  | 300 sec | 3.9 hour
| 28 | DischargingCC | -2.8 |  |  | Voltage Cutoff | 2.99 V |  |  | 2 sec | vary almost (37 min )
| 29 | OCV 15 | 0 |  |  | Time Cutoff | 300 sec |  |  | 300 sec | 3.9 hour
| 30 | DischargingCC | -0.117 |  |  | Voltage Cutoff | 2.99 V |  |  | 90 sec | vary almost (5.91 hour )
| 31 | OCV 16 | 0 |  |  | Time Cutoff | 300 sec |  |  | 300 sec | 3.9 hour
| 32 | CharghingCC | 2.8 |  |  | Voltage cutoff | 4.3 V |  |  | 2 sec | vary almost ( 23.6 hour )
| 31 | OCV 17 | 0 |  |  | Time Cutoff | 300 sec |  |  | 300 sec | 3.9 hour
| 33 | CharghingCC | 0.105 |  |  | Voltage cutoff | 4.3 V |  |  | 90 sec | vary almost ( 10 hour )
| 34 | OCV 18 | 0 |  |  | Time Cutoff | 300 sec |  |  | 300 sec | 3.9 hour
| 35 | DischargingCC | -1.406 |  |  | Voltage Cutoff | 3.79 V |  |  | 30 sec | vary almost (12.6 min )
| 36 | CharghingCV | 0.049 |  |  | Current cutoff | 50 mA |  |  | 30 sec | vary(3.43 hour)
| 37 | Loop |  |  | Loop Count = 1

## Sheet2
PROGRAM No. | CELL FILE NUMBER
| A | B | C | D | E | F | G | J | L | M | N | O | P | S | T
1 | 1- 5 | 1- 5 | 1- 5 | 1- 5 | 1- 5 | 1- 5 | 1- 5 | 1- 5 | 1- 5 | 1- 5 | 1- 5 | 1- 5 | 1- 5 | 1- 5 | 1- 5
2 | 6 | 6 | 6 | 6 | 6 | 6 | 6 | 6 | 6 | 6 | 6 | 6 | 6 | 6 | 6
3 | 7- 10 | 7- 10 | 7- 10 | 7- 10 | 7- 10 | 7- 10 | 7- 10 | 7- 10 | 7- 10 | 7- 10 | 7- 10 | 7- 10 | 7- 10 | 7- 10 | 7- 10
4 | 11 | 11 | 11 | 11 | 11 | 11 | 11 | 11 | 11 | 11 | 11 | 11 | 11 | 11 | 11
5 | 12- 15 | NA | NA | NA | NA | NA | NA | NA | NA | NA | NA | NA | NA | NA | NA
6 | 16 | NA | NA | NA | NA | NA | NA | NA | NA | NA | NA | NA | NA | NA | NA
7 | 17-38 | 12-33 | 12-33 | 12-33 | 12-33 | 12-33 | 12-33 | 12-33 | 12-33 | 12-33 | 12-33 | 12-33 | 12-33 | 12-33 | 12-34
8 | 39 | 34 | 34 | 34 | 34 | 34 | 34 | 34 | 34 | 34 | 34 | 34 | 34 | 34 | 35
9 | 40 | 35 | 35 | 35 | 35 | 35 | 35 | 35 | 35 | 35 | 35 | 35 | 35 | 35 | 36
10 | 41-112 | 36-107 | 36-107 | 36-107 | 36-107 | 36-107 | 36-107 | 36-107 | 36-107 | 36-107 | 36-107 | 36-107 | 36-107 | 36-107 | 36-108
11 | 113 | 108 | 108 | 108 | 108 | 108 | 108 | 108 | 108 | 108 | 108 | 108 | 108 | 108 | 109
12 | 114 | 109 | 109 | 109 | 109 | 109 | 109 | 109 | 109 | 109 | 109 | 109 | 109 | 109 | 110
13 | 115-209 | 110-204 | 110-204 | 110-204 | 110-204 | 110-204 | 110-204 | 110-204 | 110-204 | 110-204 | 110-204 | 110-204 | 110-204 | 110-204 | 111-205
14 | 210 | 205 | 205 | 205 | 205 | 205 | 205 | 205 | 205 | 205 | 205 | 205 | 205 | 205 | 206
15 | 211 | 206 | 206 | 206 | 206 | 206 | 206 | 206 | 206 | 206 | 206 | 206 | 206 | 206 | 207
16 | 212-598 | 207-593 | 207-593 | 207-593 | 207-608 | 207-594 | 207-593 | 207-593 | 207-593 | 207-593 | 207-593 | 207-593 | 207-593 | 207-593 | 208-594
17 | 599 | 594 | 594 | 594 | 609 | 595 | 594 | 594 | 594 | 594 | 594 | 594 | 594 | 594 | 595
18 | 600 | 595 | 595 | 595 | NA | 596 | 595 | 595 | 595 | 595 | 595 | 595 | 595 | 595 | 596
19 | 601-792 | 596-787 | 596-787 | 596-787 | 610-802 | 597-807 | 596-787 | 596-788 | 596-787 | 596-787 | 596-787 | 596-787 | 596-787 | 596-787 | 597-790
20 | 793 | 788 | 788 | 788 | 803 | 808 | 788 | 789 | 788 | 788 | 788 | 788 | 788 | 788 | 791
21 | 794 | 789 | 789 | 789 | NA | NA | 789 | NA | 789 | 789 | 789 | 789 | 789 | 789 | 792
22 | 795-799 Cycle missed | NA | NA | NA | NA | NA | NA | NA | NA | NA | NA | NA | NA | NA | 793-806 Cycle missed
23 | 800-1111 | 790-1106 | 790-1106 | 790-1106 | 804-1132 | 809-1101 | 790-1106 | 790-1103 | 790-1106 | 790-1106 | 790-1106 | 790-1106 | 790-1106 | 790-1106 | 807-1110
24 | 1112 | 1107 | 1107 | 1107 | 1133 | 1102 | 1107 | 1104 | 1107 | 1107 | 1107 | 1107 | 1107 | 1107 | 1111
25 | 1113 | 1108 | 1108 | 1108 | 1134 | 1103 | 1108 | 1105 | 1108 | 1108 | 1108 | 1108 | 1108 | 1108 | 1112